## relative
location | 0.00100125 |  | 0.0125 |  | 0.1760326 |  | 0.255771 |  | 0.3594998 |  | 0.3714998
material | brick | mortar | brick | mortar | brick | mortar | brick | mortar | brick | mortar | brick | mortar
count | 26281 | 26281 | 26281 | 26281 | 26281 | 26281 | 26281 | 26281 | 26281 | 26281 | 26281 | 26281
mean | 6.108528 | 7.525974 | 78.27768 | 43.11419 | 95.6567 | 58.80535 | 16.9623 | 462.774 | 89.57585 | 74.59655 | 264.643 | 262.7676
std | 16.99972 | 19.94768 | 15.71217 | 32.03269 | 1.136226 | 17.1181 | 26.93971 | 455.9449 | 2.605941 | 13.20115 | 176.1696 | 176.1095
min | 1.291825e-14 | 0 | 0.02665183 | 0.000818974 | 92.09554 | 0.2789711 | 0.0003546766 | 0.009399258 | 85.3075 | 0.05953085 | 0.003366626 | 0.005363753
25% | 0.3619739 | 0.821593 | 77.71503 | 22.93917 | 94.87973 | 51.66088 | 1.009508 | 222.3796 | 87.52062 | 72.46365 | 59.08069 | 58.89699
50% | 1.000956 | 1.918102 | 84.92369 | 40.35314 | 95.46805 | 61.31671 | 3.583771 | 269.2461 | 89.34862 | 75.69722 | 339.3526 | 337.6642
75% | 3.365465 | 4.658323 | 87.19986 | 53.36469 | 96.1401 | 70.55192 | 14.88069 | 609.1283 | 90.46842 | 80.75297 | 409.4885 | 407.3086
max | 241.8788 | 284.3345 | 95.32613 | 405.4723 | 98.71773 | 92.48161 | 97.60741 | 2711.482 | 96.39651 | 92.99836 | 535.1363 | 533.0716

## relative_weighted
location | 0.00100125 |  | 0.0125 |  | 0.1760326 |  | 0.255771 |  | 0.3594998 |  | 0.3714998
material | brick | mortar | brick | mortar | brick | mortar | brick | mortar | brick | mortar | brick | mortar
count | 26281 | 26281 | 26281 | 26281 | 26281 | 26281 | 26281 | 26281 | 26281 | 26281 | 26281 | 26281
mean | 6.108283 | 7.525994 | 81.23044 | 42.52432 | 95.5994 | 58.21034 | 16.96188 | 462.7776 | 91.26816 | 78.56565 | 289.5952 | 287.7942
std | 16.99913 | 19.94662 | 15.36795 | 25.41946 | 1.1728 | 17.69546 | 26.93986 | 455.9565 | 2.168849 | 11.66999 | 189.0077 | 188.7311
min | 1.291825e-14 | 5.010307e-05 | 0.008501393 | 3.166223e-05 | 91.07013 | 0.003695795 | 0.0003132804 | 0.008091991 | 87.75623 | 4.444671 | 0.002397538 | 0.01601415
25% | 0.3618538 | 0.8218799 | 81.23203 | 25.84405 | 94.82982 | 50.83708 | 1.0091 | 222.3806 | 89.64652 | 76.74189 | 76.91422 | 76.66786
50% | 1.001371 | 1.918528 | 87.44448 | 43.56206 | 95.45527 | 60.99305 | 3.582912 | 269.2442 | 90.97365 | 79.70631 | 373.7901 | 372.131
75% | 3.366042 | 4.658988 | 89.38159 | 56.14722 | 96.118 | 70.29787 | 14.8799 | 609.1289 | 91.92791 | 84.04521 | 446.3013 | 443.8334
max | 241.8798 | 284.3254 | 96.18237 | 406.5655 | 98.71845 | 92.48581 | 97.60742 | 2711.583 | 97.03287 | 94.28763 | 580.9588 | 578.7451

## absolute
location | 0.00100125 |  | 0.0125 |  | 0.1760326 |  | 0.255771 |  | 0.3594998 |  | 0.3714998
material | brick | mortar | brick | mortar | brick | mortar | brick | mortar | brick | mortar | brick | mortar
count | 26281 | 26281 | 26281 | 26281 | 26281 | 26281 | 26281 | 26281 | 26281 | 26281 | 26281 | 26281
mean | -4.987412 | -5.698492 | 18.24792 | -0.4466113 | 71.81044 | 44.95694 | 2.412076 | -15.1037 | 26.59032 | 21.82888 | -21.30805 | -21.61067
std | 14.32655 | 15.58402 | 8.330175 | 14.20381 | 31.50035 | 27.09861 | 8.796789 | 16.99751 | 11.39912 | 10.66513 | 13.38029 | 12.19531
min | -129.1067 | -124.6234 | -41.8636 | -83.09937 | 33.05264 | -7.29775 | -0.01571 | -90.66317 | 16.13959 | -5.5214 | -38.00798 | -37.79416
25% | -1.8546 | -2.809167 | 14.76145 | -8.019567 | 54.98398 | 30.60923 | 0.02857 | -20.85548 | 19.5193 | 16.28582 | -29.78529 | -29.62444
50% | -0.2766 | -1.076533 | 18.65468 | 3.7192 | 61.31035 | 38.95427 | 0.1042533 | -8.42736 | 23.34899 | 19.16257 | -27.92029 | -27.77543
75% | 0.1685333 | -0.3562667 | 21.46808 | 9.517607 | 71.1383 | 49.96423 | 0.4906267 | -7.029527 | 26.4166 | 21.76329 | -13.99695 | -13.94233
max | 4.847767 | 19.127 | 63.32742 | 49.40137 | 216.9352 | 202.5005 | 114.3832 | 100.2332 | 74.33806 | 71.52476 | 54.9737 | 53.63773

## absolute_weighted
location | 0.00100125 |  | 0.0125 |  | 0.1760326 |  | 0.255771 |  | 0.3594998 |  | 0.3714998
material | brick | mortar | brick | mortar | brick | mortar | brick | mortar | brick | mortar | brick | mortar
count | 26281 | 26281 | 26281 | 26281 | 26281 | 26281 | 26281 | 26281 | 26281 | 26281 | 26281 | 26281
mean | -4.987266 | -5.698346 | 23.13834 | 4.443807 | 70.92467 | 44.07117 | 2.412281 | -15.1035 | 32.36588 | 27.60443 | -22.59848 | -22.9011
std | 14.32567 | 15.5829 | 9.399788 | 14.07156 | 31.26115 | 27.17691 | 8.798088 | 16.99741 | 14.01236 | 12.88452 | 12.29723 | 11.13317
min | -129.1079 | -124.621 | -31.46915 | -79.70243 | 28.93147 | -12.21552 | -0.01571705 | -90.66276 | 19.92342 | 2.088697 | -38.56601 | -38.33686
25% | -1.855164 | -2.809182 | 18.59584 | -2.918971 | 54.45923 | 29.52526 | 0.02857235 | -20.85538 | 24.09809 | 20.82904 | -30.23857 | -30.07097
50% | -0.2769527 | -1.076494 | 23.19887 | 7.74099 | 61.1963 | 38.64505 | 0.1042247 | -8.427362 | 28.07067 | 23.65788 | -28.43631 | -28.29185
75% | 0.1682883 | -0.356488 | 26.67989 | 14.23034 | 70.77667 | 49.62808 | 0.4904812 | -7.029524 | 31.6656 | 27.24244 | -16.37075 | -16.30804
max | 4.847994 | 19.12159 | 78.28709 | 63.3002 | 216.9619 | 202.623 | 114.3834 | 100.2338 | 90.87741 | 88.06411 | 56.59604 | 56.45234