## Uninsulated
location | material | Brick: All - Mortar: All - Insulation: None | Brick: Dresden ZD - Mortar: High Cement Ratio - Insulation: None | Brick: Dresden ZP - Mortar: High Cement Ratio - Insulation: None | Brick: Potsdam - Mortar: High Cement Ratio - Insulation: None | Brick: Dresden ZD - Mortar: Low Cement Ratio - Insulation: None | Brick: Dresden ZP - Mortar: Low Cement Ratio - Insulation: None | Brick: Potsdam - Mortar: Low Cement Ratio - Insulation: None
0.0005 | brick | 2.716% | 3.055% | 2.458% | 2.618% | 3.078% | 2.987% | 2.987%
| mortar | 1.825% | 1.705% | 2.534% | 2.485% | 2.991% | 3.025% | 3.208%
0.0125 | brick | 2.95% | 3.379% | 3.105% | 3.173% | 0.9056% | 1.355% | 2.995%
| mortar | 1.906% | 0.9018% | 1.583% | 1.667% | 2.157% | 2.34% | 2.317%
0.1860 | brick | 1.934% | 0.1903% | 0.06088% | 0.7762% | 0% | 2.043% | 0%
| mortar | 0.1414% | 0.8904% | 0.6887% | 0.7153% | 0.3463% | 0.5213% | 0.5061%
0.2472 | brick | 4.433% | 1.568% | 0% | 2.991% | 1.788% | 0% | 1.762%
| mortar | 2.176% | 1.579% | 1.979% | 2.42% | 1.868% | 2.215% | 2.203%
0.3595 | brick | 0.04947% | 0% | 0% | 0% | 0.1674% | 0% | 0.6659%
| mortar | 2.324% | 2.865% | 3.303% | 3.367% | 1.503% | 1.994% | 2.009%
0.3715 | brick | 0% | 0% | 0% | 0% | 0% | 0% | 0%
| mortar | 0% | 0% | 0% | 0% | 0% | 0% | 0%

## Insulated
location | material | Brick: All - Mortar: All - Insulation: None | Brick: Dresden ZD - Mortar: High Cement Ratio - Insulation: Calcium Silicate | Brick: Dresden ZP - Mortar: High Cement Ratio - Insulation: Calcium Silicate | Brick: Potsdam - Mortar: High Cement Ratio - Insulation: Calcium Silicate | Brick: Dresden ZD - Mortar: Low Cement Ratio - Insulation: Calcium Silicate | Brick: Dresden ZP - Mortar: Low Cement Ratio - Insulation: Calcium Silicate | Brick: Potsdam - Mortar: Low Cement Ratio - Insulation: Calcium Silicate
0.0005 | brick | 3.112% | 2.865% | 2.629% | 2.922% | 3.269% | 3.413% | 3.542%
| mortar | 2.155% | 2.778% | 3.371% | 3.337% | 2.237% | 1.473% | 1.461%
0.0125 | brick | 2.186% | 2.976% | 4.391% | 4.376% | 0.06088% | 1.366% | 1.629%
| mortar | 1.828% | 1.396% | 1.708% | 1.674% | 1.906% | 1.971% | 2.017%
0.1860 | brick | 0.5644% | 0.01522% | 0.2245% | 0.04186% | 0% | 1.739% | 0%
| mortar | 0.9906% | 0% | 0% | 0% | 2.02% | 2.104% | 2.066%
0.2472 | brick | 3.917% | 0.09893% | 0% | 0% | 0.6278% | 0.1864% | 1.21%
| mortar | 1.499% | 0.09893% | 0.43% | 1.587% | 0.8828% | 1.29% | 1.83%
0.3595 | brick | 2.605% | 0% | 0% | 0% | 0% | 0% | 0.4147%
| mortar | 2.564% | 0% | 0% | 0.331% | 0.04947% | 1.138% | 1.024%
0.3715 | brick | 3.735% | 0% | 0% | 0.7115% | 0% | 0% | 0%
| mortar | 0.6963% | 0% | 0% | 0% | 0% | 0% | 0%
0.4895 | brick | 0% | 2.991% | 0% | 0% | 3.128% | 0.274% | 0%
| mortar | 0% | 2.922% | 0% | 0% | 3.307% | 0.274% | 0%