## Uninsulated
location | material | Brick: All - Mortar: All - Insulation: None | Brick: Dresden ZD - Mortar: High Cement Ratio - Insulation: None | Brick: Dresden ZP - Mortar: High Cement Ratio - Insulation: None | Brick: Potsdam - Mortar: High Cement Ratio - Insulation: None | Brick: Dresden ZD - Mortar: Low Cement Ratio - Insulation: None | Brick: Dresden ZP - Mortar: Low Cement Ratio - Insulation: None | Brick: Potsdam - Mortar: Low Cement Ratio - Insulation: None
0.0005 | brick | 4.115% | 4.555% | 3.695% | 3.718% | 5.042% | 4.688% | 4.749%
| mortar | 3.53% | 2.473% | 3.676% | 3.619% | 4.916% | 5.894% | 5.921%
0.0125 | brick | 6.806% | 6.278% | 4.669% | 3.999% | 8.116% | 6.016% | 8.112%
| mortar | 3.491% | 1.708% | 2.972% | 2.835% | 3.683% | 4.106% | 4.342%
0.1860 | brick | 7.465% | 5.338% | 5.982% | 9.079% | 6.906% | 6.217% | 5.947%
| mortar | 3.432% | 5.669% | 6.739% | 6.488% | 1.929% | 2.222% | 2.218%
0.2472 | brick | 5% | 9.098% | 11.04% | 3.234% | 7.812% | 2.196% | 6.32%
| mortar | 5.207% | 6.758% | 5.673% | 5.631% | 5.856% | 5.122% | 5.316%
0.3595 | brick | 4.54% | 7.226% | 7.332% | 7.77% | 3.512% | 3.086% | 4.57%
| mortar | 2.868% | 3.672% | 3.9% | 3.988% | 1.96% | 2.18% | 2.488%
0.3715 | brick | 0.6995% | 0% | 0% | 0% | 7.264% | 5.536% | 1.994%
| mortar | 0.6367% | 0.02664% | 0% | 0% | 3.565% | 5.567% | 2.119%

## Insulated
location | material | Brick: All - Mortar: All - Insulation: None | Brick: Dresden ZD - Mortar: High Cement Ratio - Insulation: Calcium Silicate | Brick: Dresden ZP - Mortar: High Cement Ratio - Insulation: Calcium Silicate | Brick: Potsdam - Mortar: High Cement Ratio - Insulation: Calcium Silicate | Brick: Dresden ZD - Mortar: Low Cement Ratio - Insulation: Calcium Silicate | Brick: Dresden ZP - Mortar: Low Cement Ratio - Insulation: Calcium Silicate | Brick: Potsdam - Mortar: Low Cement Ratio - Insulation: Calcium Silicate
0.0005 | brick | 4.793% | 4.212% | 4.128% | 4.303% | 5.662% | 6.301% | 6.377%
| mortar | 3.2% | 3.965% | 4.589% | 4.539% | 5.932% | 6.122% | 6.187%
0.0125 | brick | 7.077% | 6.781% | 5.833% | 5.757% | 7.816% | 5.045% | 8.546%
| mortar | 3.691% | 2.743% | 3.192% | 3.078% | 3.858% | 3.991% | 4.174%
0.1860 | brick | 6.314% | 2.306% | 5.441% | 5.536% | 3.105% | 7.743% | 3.329%
| mortar | 2.218% | 5.072% | 5.186% | 4.966% | 4.558% | 4.775% | 4.882%
0.2472 | brick | 4.45% | 6.153% | 5.304% | 4.109% | 4.631% | 5.007% | 5.316%
| mortar | 4.747% | 5.597% | 5.118% | 5.278% | 4.673% | 4.524% | 4.783%
0.3595 | brick | 7.515% | 1.891% | 0.2397% | 1.461% | 4.246% | 4.475% | 7.465%
| mortar | 5.68% | 4.014% | 6.16% | 5% | 7.359% | 6.229% | 7.325%
0.3715 | brick | 4.365% | 5.89% | 5.182% | 4.444% | 6.609% | 3.436% | 4.821%
| mortar | 8.938% | 6.963% | 9.299% | 8.816% | 0% | 4.288% | 5.179%
0.4895 | brick | 2.405% | 6.678% | 2.976% | 2.028% | 5.163% | 3.915% | 0%
| mortar | 2.209% | 7.096% | 3.025% | 1.526% | 5.867% | 3.854% | 0%