## Sheet1
Material ID | d_name | a_name | porosity | roughness | total_pore_area | A1 | A2 | A3 | B1 | B2 | B3 | C1 | C2 | C3 | D1 | D2 | D3 | E1 | E2 | E3 | F1 | F2 | F3 | G1 | G2 | G3 | H1 | H2 | H3 | alfa | beta | gamma | deltaA | etaA | lambdaA | muA | deltaK | etaK | lambdaK | muK
33 | BrickBernhard | brick | 0.25 | 7.5 | 6.5 | 0.00038447 | -4.08e-06 | -0.00021164 | -0.027874 | 0.000295905 | 0.011856 | 0.5527 | -5.8670E-3 | -0.14727 | -2.1146 | 2.2450E-2 | 4.7041E-1 | 8.327e-05 | 6.7e-07 | -1.8459E-4 | -6.0378E-3 | -4.88E-5 | 0.009877 | 1.1971E-1 | 0.000969 | -0.10759 | -4.5803E-1 | -0.00371 | 0.31809 | 1 | 1 | 1 | 1 | 1 | 1 | 1 | 1 | 1 | 1 | 1
34 | BrickJoens | brick | 0.36 | 7.5 | 6.5 | 0.00038447 | -4.08e-06 | -0.00021164 | -0.027874 | 0.000295905 | 0.011856 | 0.5527 | -5.8670E-3 | -0.14727 | -2.1146 | 2.2450E-2 | 4.7041E-1 | 8.327e-05 | 6.7e-07 | -1.8459E-4 | -6.0378E-3 | -4.88E-5 | 0.009877 | 1.1971E-1 | 0.000969 | -0.10759 | -4.5803E-1 | -0.00371 | 0.31809 | 1 | 1 | 1 | 1 | 1 | 1 | 1 | 1 | 1 | 1 | 1
96 | HistoricalBrickClusterEdge | brick | 0.253 | 7.5 | 6.5 | 0.00038447 | -4.08e-06 | -0.00021164 | -0.027874 | 0.000295905 | 0.011856 | 0.5527 | -5.8670E-3 | -0.14727 | -2.1146 | 2.2450E-2 | 4.7041E-1 | 8.327e-05 | 6.7e-07 | -1.8459E-4 | -6.0378E-3 | -4.88E-5 | 0.009877 | 1.1971E-1 | 0.000969 | -0.10759 | -4.5803E-1 | -0.00371 | 0.31809 | 1 | 1 | 1 | 1 | 1 | 1 | 1 | 1 | 1 | 1 | 1
97 | HistoricalBrickCluster4DD | brick | 0.33 | 7.5 | 6.5 | 0.00038447 | -4.08e-06 | -0.00021164 | -0.027874 | 0.000295905 | 0.011856 | 0.5527 | -5.8670E-3 | -0.14727 | -2.1146 | 2.2450E-2 | 4.7041E-1 | 8.327e-05 | 6.7e-07 | -1.8459E-4 | -6.0378E-3 | -4.88E-5 | 0.009877 | 1.1971E-1 | 0.000969 | -0.10759 | -4.5803E-1 | -0.00371 | 0.31809 | 1 | 1 | 1 | 1 | 1 | 1 | 1 | 1 | 1 | 1 | 1
98 | HistoricalBrickCluster | brick | 0.253 | 7.5 | 6.5 | 0.00038447 | -4.08e-06 | -0.00021164 | -0.027874 | 0.000295905 | 0.011856 | 0.5527 | -5.8670E-3 | -0.14727 | -2.1146 | 2.2450E-2 | 4.7041E-1 | 8.327e-05 | 6.7e-07 | -1.8459E-4 | -6.0378E-3 | -4.88E-5 | 0.009877 | 1.1971E-1 | 0.000969 | -0.10759 | -4.5803E-1 | -0.00371 | 0.31809 | 1 | 1 | 1 | 1 | 1 | 1 | 1 | 1 | 1 | 1 | 1
264 | WienerbergerNormalBrick | brick | 0.354 | 7.5 | 6.5 | 0.00038447 | -4.08e-06 | -0.00021164 | -0.027874 | 0.000295905 | 0.011856 | 0.5527 | -5.8670E-3 | -0.14727 | -2.1146 | 2.2450E-2 | 4.7041E-1 | 8.327e-05 | 6.7e-07 | -1.8459E-4 | -6.0378E-3 | -4.88E-5 | 0.009877 | 1.1971E-1 | 0.000969 | -0.10759 | -4.5803E-1 | -0.00371 | 0.31809 | 1 | 1 | 1 | 1 | 1 | 1 | 1 | 1 | 1 | 1 | 1
286 | AltbauziegelDresdenZQ | brick | 0.265 | 7.5 | 6.5 | 0.00038447 | -4.08e-06 | -0.00021164 | -0.027874 | 0.000295905 | 0.011856 | 0.5527 | -5.8670E-3 | -0.14727 | -2.1146 | 2.2450E-2 | 4.7041E-1 | 8.327e-05 | 6.7e-07 | -1.8459E-4 | -6.0378E-3 | -4.88E-5 | 0.009877 | 1.1971E-1 | 0.000969 | -0.10759 | -4.5803E-1 | -0.00371 | 0.31809 | 1 | 1 | 1 | 1 | 1 | 1 | 1 | 1 | 1 | 1 | 1
490 | AltbauziegelDresdenZA | brick | 0.307 | 7.5 | 6.5 | 0.00038447 | -4.08e-06 | -0.00021164 | -0.027874 | 0.000295905 | 0.011856 | 0.5527 | -5.8670E-3 | -0.14727 | -2.1146 | 2.2450E-2 | 4.7041E-1 | 8.327e-05 | 6.7e-07 | -1.8459E-4 | -6.0378E-3 | -4.88E-5 | 0.009877 | 1.1971E-1 | 0.000969 | -0.10759 | -4.5803E-1 | -0.00371 | 0.31809 | 1 | 1 | 1 | 1 | 1 | 1 | 1 | 1 | 1 | 1 | 1
491 | AltbauziegelDresdenZC | brick | 0.281 | 7.5 | 6.5 | 0.00038447 | -4.08e-06 | -0.00021164 | -0.027874 | 0.000295905 | 0.011856 | 0.5527 | -5.8670E-3 | -0.14727 | -2.1146 | 2.2450E-2 | 4.7041E-1 | 8.327e-05 | 6.7e-07 | -1.8459E-4 | -6.0378E-3 | -4.88E-5 | 0.009877 | 1.1971E-1 | 0.000969 | -0.10759 | -4.5803E-1 | -0.00371 | 0.31809 | 1 | 1 | 1 | 1 | 1 | 1 | 1 | 1 | 1 | 1 | 1
492 | AltbauziegelDresdenZD | brick | 0.389 | 7.5 | 6.5 | 0.00038447 | -4.08e-06 | -0.00021164 | -0.027874 | 0.000295905 | 0.011856 | 0.5527 | -5.8670E-3 | -0.14727 | -2.1146 | 2.2450E-2 | 4.7041E-1 | 8.327e-05 | 6.7e-07 | -1.8459E-4 | -6.0378E-3 | -4.88E-5 | 0.009877 | 1.1971E-1 | 0.000969 | -0.10759 | -4.5803E-1 | -0.00371 | 0.31809 | 1 | 1 | 1 | 1 | 1 | 1 | 1 | 1 | 1 | 1 | 1
493 | AltbauziegelDresdenZE | brick | 0.375 | 7.5 | 6.5 | 0.00038447 | -4.08e-06 | -0.00021164 | -0.027874 | 0.000295905 | 0.011856 | 0.5527 | -5.8670E-3 | -0.14727 | -2.1146 | 2.2450E-2 | 4.7041E-1 | 8.327e-05 | 6.7e-07 | -1.8459E-4 | -6.0378E-3 | -4.88E-5 | 0.009877 | 1.1971E-1 | 0.000969 | -0.10759 | -4.5803E-1 | -0.00371 | 0.31809 | 1 | 1 | 1 | 1 | 1 | 1 | 1 | 1 | 1 | 1 | 1
494 | AltbauziegelDresdenZF | brick | 0.254 | 7.5 | 6.5 | 0.00038447 | -4.08e-06 | -0.00021164 | -0.027874 | 0.000295905 | 0.011856 | 0.5527 | -5.8670E-3 | -0.14727 | -2.1146 | 2.2450E-2 | 4.7041E-1 | 8.327e-05 | 6.7e-07 | -1.8459E-4 | -6.0378E-3 | -4.88E-5 | 0.009877 | 1.1971E-1 | 0.000969 | -0.10759 | -4.5803E-1 | -0.00371 | 0.31809 | 1 | 1 | 1 | 1 | 1 | 1 | 1 | 1 | 1 | 1 | 1
495 | AltbauziegelDresdenZG | brick | 0.356 | 7.5 | 6.5 | 0.00038447 | -4.08e-06 | -0.00021164 | -0.027874 | 0.000295905 | 0.011856 | 0.5527 | -5.8670E-3 | -0.14727 | -2.1146 | 2.2450E-2 | 4.7041E-1 | 8.327e-05 | 6.7e-07 | -1.8459E-4 | -6.0378E-3 | -4.88E-5 | 0.009877 | 1.1971E-1 | 0.000969 | -0.10759 | -4.5803E-1 | -0.00371 | 0.31809 | 1 | 1 | 1 | 1 | 1 | 1 | 1 | 1 | 1 | 1 | 1
496 | AltbauziegelDresdenZH | brick | 0.301 | 7.5 | 6.5 | 0.00038447 | -4.08e-06 | -0.00021164 | -0.027874 | 0.000295905 | 0.011856 | 0.5527 | -5.8670E-3 | -0.14727 | -2.1146 | 2.2450E-2 | 4.7041E-1 | 8.327e-05 | 6.7e-07 | -1.8459E-4 | -6.0378E-3 | -4.88E-5 | 0.009877 | 1.1971E-1 | 0.000969 | -0.10759 | -4.5803E-1 | -0.00371 | 0.31809 | 1 | 1 | 1 | 1 | 1 | 1 | 1 | 1 | 1 | 1 | 1
497 | AltbauziegelDresdenZI | brick | 0.345 | 7.5 | 6.5 | 0.00038447 | -4.08e-06 | -0.00021164 | -0.027874 | 0.000295905 | 0.011856 | 0.5527 | -5.8670E-3 | -0.14727 | -2.1146 | 2.2450E-2 | 4.7041E-1 | 8.327e-05 | 6.7e-07 | -1.8459E-4 | -6.0378E-3 | -4.88E-5 | 0.009877 | 1.1971E-1 | 0.000969 | -0.10759 | -4.5803E-1 | -0.00371 | 0.31809 | 1 | 1 | 1 | 1 | 1 | 1 | 1 | 1 | 1 | 1 | 1
498 | AltbauziegelDresdenZJ | brick | 0.326 | 7.5 | 6.5 | 0.00038447 | -4.08e-06 | -0.00021164 | -0.027874 | 0.000295905 | 0.011856 | 0.5527 | -5.8670E-3 | -0.14727 | -2.1146 | 2.2450E-2 | 4.7041E-1 | 8.327e-05 | 6.7e-07 | -1.8459E-4 | -6.0378E-3 | -4.88E-5 | 0.009877 | 1.1971E-1 | 0.000969 | -0.10759 | -4.5803E-1 | -0.00371 | 0.31809 | 1 | 1 | 1 | 1 | 1 | 1 | 1 | 1 | 1 | 1 | 1
499 | AltbauziegelDresdenZK | brick | 0.346 | 7.5 | 6.5 | 0.00038447 | -4.08e-06 | -0.00021164 | -0.027874 | 0.000295905 | 0.011856 | 0.5527 | -5.8670E-3 | -0.14727 | -2.1146 | 2.2450E-2 | 4.7041E-1 | 8.327e-05 | 6.7e-07 | -1.8459E-4 | -6.0378E-3 | -4.88E-5 | 0.009877 | 1.1971E-1 | 0.000969 | -0.10759 | -4.5803E-1 | -0.00371 | 0.31809 | 1 | 1 | 1 | 1 | 1 | 1 | 1 | 1 | 1 | 1 | 1
500 | AltbauziegelDresdenZL | brick | 0.367 | 7.5 | 6.5 | 0.00038447 | -4.08e-06 | -0.00021164 | -0.027874 | 0.000295905 | 0.011856 | 0.5527 | -5.8670E-3 | -0.14727 | -2.1146 | 2.2450E-2 | 4.7041E-1 | 8.327e-05 | 6.7e-07 | -1.8459E-4 | -6.0378E-3 | -4.88E-5 | 0.009877 | 1.1971E-1 | 0.000969 | -0.10759 | -4.5803E-1 | -0.00371 | 0.31809 | 1 | 1 | 1 | 1 | 1 | 1 | 1 | 1 | 1 | 1 | 1
501 | AltbauziegelDresdenZM | brick | 0.351 | 7.5 | 6.5 | 0.00038447 | -4.08e-06 | -0.00021164 | -0.027874 | 0.000295905 | 0.011856 | 0.5527 | -5.8670E-3 | -0.14727 | -2.1146 | 2.2450E-2 | 4.7041E-1 | 8.327e-05 | 6.7e-07 | -1.8459E-4 | -6.0378E-3 | -4.88E-5 | 0.009877 | 1.1971E-1 | 0.000969 | -0.10759 | -4.5803E-1 | -0.00371 | 0.31809 | 1 | 1 | 1 | 1 | 1 | 1 | 1 | 1 | 1 | 1 | 1
502 | AltbauziegelDresdenZN | brick | 0.343 | 7.5 | 6.5 | 0.00038447 | -4.08e-06 | -0.00021164 | -0.027874 | 0.000295905 | 0.011856 | 0.5527 | -5.8670E-3 | -0.14727 | -2.1146 | 2.2450E-2 | 4.7041E-1 | 8.327e-05 | 6.7e-07 | -1.8459E-4 | -6.0378E-3 | -4.88E-5 | 0.009877 | 1.1971E-1 | 0.000969 | -0.10759 | -4.5803E-1 | -0.00371 | 0.31809 | 1 | 1 | 1 | 1 | 1 | 1 | 1 | 1 | 1 | 1 | 1
503 | AltbauziegelDresdenZO | brick | 0.29 | 7.5 | 6.5 | 0.00038447 | -4.08e-06 | -0.00021164 | -0.027874 | 0.000295905 | 0.011856 | 0.5527 | -5.8670E-3 | -0.14727 | -2.1146 | 2.2450E-2 | 4.7041E-1 | 8.327e-05 | 6.7e-07 | -1.8459E-4 | -6.0378E-3 | -4.88E-5 | 0.009877 | 1.1971E-1 | 0.000969 | -0.10759 | -4.5803E-1 | -0.00371 | 0.31809 | 1 | 1 | 1 | 1 | 1 | 1 | 1 | 1 | 1 | 1 | 1
505 | AltbauziegelElbphilharmonie | brick | 0.289 | 7.5 | 6.5 | 0.00038447 | -4.08e-06 | -0.00021164 | -0.027874 | 0.000295905 | 0.011856 | 0.5527 | -5.8670E-3 | -0.14727 | -2.1146 | 2.2450E-2 | 4.7041E-1 | 8.327e-05 | 6.7e-07 | -1.8459E-4 | -6.0378E-3 | -4.88E-5 | 0.009877 | 1.1971E-1 | 0.000969 | -0.10759 | -4.5803E-1 | -0.00371 | 0.31809 | 1 | 1 | 1 | 1 | 1 | 1 | 1 | 1 | 1 | 1 | 1
506 | BrickWienerberger | brick | 0.354 | 7.5 | 6.5 | 0.00038447 | -4.08e-06 | -0.00021164 | -0.027874 | 0.000295905 | 0.011856 | 0.5527 | -5.8670E-3 | -0.14727 | -2.1146 | 2.2450E-2 | 4.7041E-1 | 8.327e-05 | 6.7e-07 | -1.8459E-4 | -6.0378E-3 | -4.88E-5 | 0.009877 | 1.1971E-1 | 0.000969 | -0.10759 | -4.5803E-1 | -0.00371 | 0.31809 | 1 | 1 | 1 | 1 | 1 | 1 | 1 | 1 | 1 | 1 | 1
507 | BrickWienerberger | brick | 0.354 | 7.5 | 6.5 | 0.00038447 | -4.08e-06 | -0.00021164 | -0.027874 | 0.000295905 | 0.011856 | 0.5527 | -5.8670E-3 | -0.14727 | -2.1146 | 2.2450E-2 | 4.7041E-1 | 8.327e-05 | 6.7e-07 | -1.8459E-4 | -6.0378E-3 | -4.88E-5 | 0.009877 | 1.1971E-1 | 0.000969 | -0.10759 | -4.5803E-1 | -0.00371 | 0.31809 | 1 | 1 | 1 | 1 | 1 | 1 | 1 | 1 | 1 | 1 | 1
508 | WienerbergerHochlochBrick | brick | 0.354 | 7.5 | 6.5 | 0.00038447 | -4.08e-06 | -0.00021164 | -0.027874 | 0.000295905 | 0.011856 | 0.5527 | -5.8670E-3 | -0.14727 | -2.1146 | 2.2450E-2 | 4.7041E-1 | 8.327e-05 | 6.7e-07 | -1.8459E-4 | -6.0378E-3 | -4.88E-5 | 0.009877 | 1.1971E-1 | 0.000969 | -0.10759 | -4.5803E-1 | -0.00371 | 0.31809 | 1 | 1 | 1 | 1 | 1 | 1 | 1 | 1 | 1 | 1 | 1
512 | BrickWienerberger | brick | 0.354 | 7.5 | 6.5 | 0.00038447 | -4.08e-06 | -0.00021164 | -0.027874 | 0.000295905 | 0.011856 | 0.5527 | -5.8670E-3 | -0.14727 | -2.1146 | 2.2450E-2 | 4.7041E-1 | 8.327e-05 | 6.7e-07 | -1.8459E-4 | -6.0378E-3 | -4.88E-5 | 0.009877 | 1.1971E-1 | 0.000969 | -0.10759 | -4.5803E-1 | -0.00371 | 0.31809 | 1 | 1 | 1 | 1 | 1 | 1 | 1 | 1 | 1 | 1 | 1
513 | CeramicBrick | brick | 0.263 | 7.5 | 6.5 | 0.00038447 | -4.08e-06 | -0.00021164 | -0.027874 | 0.000295905 | 0.011856 | 0.5527 | -5.8670E-3 | -0.14727 | -2.1146 | 2.2450E-2 | 4.7041E-1 | 8.327e-05 | 6.7e-07 | -1.8459E-4 | -6.0378E-3 | -4.88E-5 | 0.009877 | 1.1971E-1 | 0.000969 | -0.10759 | -4.5803E-1 | -0.00371 | 0.31809 | 1 | 1 | 1 | 1 | 1 | 1 | 1 | 1 | 1 | 1 | 1
528 | AltbauklinkerHamburgHolstenkamp | brick | 0.254 | 7.5 | 6.5 | 0.00038447 | -4.08e-06 | -0.00021164 | -0.027874 | 0.000295905 | 0.011856 | 0.5527 | -5.8670E-3 | -0.14727 | -2.1146 | 2.2450E-2 | 4.7041E-1 | 8.327e-05 | 6.7e-07 | -1.8459E-4 | -6.0378E-3 | -4.88E-5 | 0.009877 | 1.1971E-1 | 0.000969 | -0.10759 | -4.5803E-1 | -0.00371 | 0.31809 | 1 | 1 | 1 | 1 | 1 | 1 | 1 | 1 | 1 | 1 | 1
529 | AltbauziegelAmWeinbergBerlin | brick | 0.258 | 7.5 | 6.5 | 0.00038447 | -4.08e-06 | -0.00021164 | -0.027874 | 0.000295905 | 0.011856 | 0.5527 | -5.8670E-3 | -0.14727 | -2.1146 | 2.2450E-2 | 4.7041E-1 | 8.327e-05 | 6.7e-07 | -1.8459E-4 | -6.0378E-3 | -4.88E-5 | 0.009877 | 1.1971E-1 | 0.000969 | -0.10759 | -4.5803E-1 | -0.00371 | 0.31809 | 1 | 1 | 1 | 1 | 1 | 1 | 1 | 1 | 1 | 1 | 1
530 | AltbauziegelAmWeinbergBerlininside | brick | 0.368 | 7.5 | 6.5 | 0.00038447 | -4.08e-06 | -0.00021164 | -0.027874 | 0.000295905 | 0.011856 | 0.5527 | -5.8670E-3 | -0.14727 | -2.1146 | 2.2450E-2 | 4.7041E-1 | 8.327e-05 | 6.7e-07 | -1.8459E-4 | -6.0378E-3 | -4.88E-5 | 0.009877 | 1.1971E-1 | 0.000969 | -0.10759 | -4.5803E-1 | -0.00371 | 0.31809 | 1 | 1 | 1 | 1 | 1 | 1 | 1 | 1 | 1 | 1 | 1
531 | AltbauziegelAussenziegelII | brick | 0.3 | 7.5 | 6.5 | 0.00038447 | -4.08e-06 | -0.00021164 | -0.027874 | 0.000295905 | 0.011856 | 0.5527 | -5.8670E-3 | -0.14727 | -2.1146 | 2.2450E-2 | 4.7041E-1 | 8.327e-05 | 6.7e-07 | -1.8459E-4 | -6.0378E-3 | -4.88E-5 | 0.009877 | 1.1971E-1 | 0.000969 | -0.10759 | -4.5803E-1 | -0.00371 | 0.31809 | 1 | 1 | 1 | 1 | 1 | 1 | 1 | 1 | 1 | 1 | 1
532 | AltbauziegelBolonga3enCult | brick | 0.336 | 7.5 | 6.5 | 0.00038447 | -4.08e-06 | -0.00021164 | -0.027874 | 0.000295905 | 0.011856 | 0.5527 | -5.8670E-3 | -0.14727 | -2.1146 | 2.2450E-2 | 4.7041E-1 | 8.327e-05 | 6.7e-07 | -1.8459E-4 | -6.0378E-3 | -4.88E-5 | 0.009877 | 1.1971E-1 | 0.000969 | -0.10759 | -4.5803E-1 | -0.00371 | 0.31809 | 1 | 1 | 1 | 1 | 1 | 1 | 1 | 1 | 1 | 1 | 1
533 | AltbauziegelDresdenZb | brick | 0.349 | 7.5 | 6.5 | 0.00038447 | -4.08e-06 | -0.00021164 | -0.027874 | 0.000295905 | 0.011856 | 0.5527 | -5.8670E-3 | -0.14727 | -2.1146 | 2.2450E-2 | 4.7041E-1 | 8.327e-05 | 6.7e-07 | -1.8459E-4 | -6.0378E-3 | -4.88E-5 | 0.009877 | 1.1971E-1 | 0.000969 | -0.10759 | -4.5803E-1 | -0.00371 | 0.31809 | 1 | 1 | 1 | 1 | 1 | 1 | 1 | 1 | 1 | 1 | 1
536 | AltbauziegelPersiusspeicher | brick | 0.24 | 7.5 | 6.5 | 0.00038447 | -4.08e-06 | -0.00021164 | -0.027874 | 0.000295905 | 0.011856 | 0.5527 | -5.8670E-3 | -0.14727 | -2.1146 | 2.2450E-2 | 4.7041E-1 | 8.327e-05 | 6.7e-07 | -1.8459E-4 | -6.0378E-3 | -4.88E-5 | 0.009877 | 1.1971E-1 | 0.000969 | -0.10759 | -4.5803E-1 | -0.00371 | 0.31809 | 1 | 1 | 1 | 1 | 1 | 1 | 1 | 1 | 1 | 1 | 1
537 | AltbauziegelReithallePotsdamAussenziegel1 | brick | 0.281 | 7.5 | 6.5 | 0.00038447 | -4.08e-06 | -0.00021164 | -0.027874 | 0.000295905 | 0.011856 | 0.5527 | -5.8670E-3 | -0.14727 | -2.1146 | 2.2450E-2 | 4.7041E-1 | 8.327e-05 | 6.7e-07 | -1.8459E-4 | -6.0378E-3 | -4.88E-5 | 0.009877 | 1.1971E-1 | 0.000969 | -0.10759 | -4.5803E-1 | -0.00371 | 0.31809 | 1 | 1 | 1 | 1 | 1 | 1 | 1 | 1 | 1 | 1 | 1
538 | AltbauziegelReithallePotsdamAussenziegel2 | brick | 0.301 | 7.5 | 6.5 | 0.00038447 | -4.08e-06 | -0.00021164 | -0.027874 | 0.000295905 | 0.011856 | 0.5527 | -5.8670E-3 | -0.14727 | -2.1146 | 2.2450E-2 | 4.7041E-1 | 8.327e-05 | 6.7e-07 | -1.8459E-4 | -6.0378E-3 | -4.88E-5 | 0.009877 | 1.1971E-1 | 0.000969 | -0.10759 | -4.5803E-1 | -0.00371 | 0.31809 | 1 | 1 | 1 | 1 | 1 | 1 | 1 | 1 | 1 | 1 | 1
539 | AltbauziegelReithallePotsdamAussenziegel3 | brick | 0.314 | 7.5 | 6.5 | 0.00038447 | -4.08e-06 | -0.00021164 | -0.027874 | 0.000295905 | 0.011856 | 0.5527 | -5.8670E-3 | -0.14727 | -2.1146 | 2.2450E-2 | 4.7041E-1 | 8.327e-05 | 6.7e-07 | -1.8459E-4 | -6.0378E-3 | -4.88E-5 | 0.009877 | 1.1971E-1 | 0.000969 | -0.10759 | -4.5803E-1 | -0.00371 | 0.31809 | 1 | 1 | 1 | 1 | 1 | 1 | 1 | 1 | 1 | 1 | 1
540 | AltbauziegelRoteKasernePotsdamAussenziegel1 | brick | 0.305 | 7.5 | 6.5 | 0.00038447 | -4.08e-06 | -0.00021164 | -0.027874 | 0.000295905 | 0.011856 | 0.5527 | -5.8670E-3 | -0.14727 | -2.1146 | 2.2450E-2 | 4.7041E-1 | 8.327e-05 | 6.7e-07 | -1.8459E-4 | -6.0378E-3 | -4.88E-5 | 0.009877 | 1.1971E-1 | 0.000969 | -0.10759 | -4.5803E-1 | -0.00371 | 0.31809 | 1 | 1 | 1 | 1 | 1 | 1 | 1 | 1 | 1 | 1 | 1
541 | AltbauziegelRoteKasernePotsdamAussenziegel2 | brick | 0.3 | 7.5 | 6.5 | 0.00038447 | -4.08e-06 | -0.00021164 | -0.027874 | 0.000295905 | 0.011856 | 0.5527 | -5.8670E-3 | -0.14727 | -2.1146 | 2.2450E-2 | 4.7041E-1 | 8.327e-05 | 6.7e-07 | -1.8459E-4 | -6.0378E-3 | -4.88E-5 | 0.009877 | 1.1971E-1 | 0.000969 | -0.10759 | -4.5803E-1 | -0.00371 | 0.31809 | 1 | 1 | 1 | 1 | 1 | 1 | 1 | 1 | 1 | 1 | 1
542 | AltbauziegelRoteKasernePotsdamInnenziegel1 | brick | 0.35 | 7.5 | 6.5 | 0.00038447 | -4.08e-06 | -0.00021164 | -0.027874 | 0.000295905 | 0.011856 | 0.5527 | -5.8670E-3 | -0.14727 | -2.1146 | 2.2450E-2 | 4.7041E-1 | 8.327e-05 | 6.7e-07 | -1.8459E-4 | -6.0378E-3 | -4.88E-5 | 0.009877 | 1.1971E-1 | 0.000969 | -0.10759 | -4.5803E-1 | -0.00371 | 0.31809 | 1 | 1 | 1 | 1 | 1 | 1 | 1 | 1 | 1 | 1 | 1
543 | AltbauziegelRoteKasernePotsdamInnenziegel2 | brick | 0.227 | 7.5 | 6.5 | 0.00038447 | -4.08e-06 | -0.00021164 | -0.027874 | 0.000295905 | 0.011856 | 0.5527 | -5.8670E-3 | -0.14727 | -2.1146 | 2.2450E-2 | 4.7041E-1 | 8.327e-05 | 6.7e-07 | -1.8459E-4 | -6.0378E-3 | -4.88E-5 | 0.009877 | 1.1971E-1 | 0.000969 | -0.10759 | -4.5803E-1 | -0.00371 | 0.31809 | 1 | 1 | 1 | 1 | 1 | 1 | 1 | 1 | 1 | 1 | 1
544 | AltbauziegelSchlossGueterfeldeEGAussenwand1 | brick | 0.379 | 7.5 | 6.5 | 0.00038447 | -4.08e-06 | -0.00021164 | -0.027874 | 0.000295905 | 0.011856 | 0.5527 | -5.8670E-3 | -0.14727 | -2.1146 | 2.2450E-2 | 4.7041E-1 | 8.327e-05 | 6.7e-07 | -1.8459E-4 | -6.0378E-3 | -4.88E-5 | 0.009877 | 1.1971E-1 | 0.000969 | -0.10759 | -4.5803E-1 | -0.00371 | 0.31809 | 1 | 1 | 1 | 1 | 1 | 1 | 1 | 1 | 1 | 1 | 1
545 | AltbauziegelSchlossGueterfeldeEGAussenwand2 | brick | 0.422 | 7.5 | 6.5 | 0.00038447 | -4.08e-06 | -0.00021164 | -0.027874 | 0.000295905 | 0.011856 | 0.5527 | -5.8670E-3 | -0.14727 | -2.1146 | 2.2450E-2 | 4.7041E-1 | 8.327e-05 | 6.7e-07 | -1.8459E-4 | -6.0378E-3 | -4.88E-5 | 0.009877 | 1.1971E-1 | 0.000969 | -0.10759 | -4.5803E-1 | -0.00371 | 0.31809 | 1 | 1 | 1 | 1 | 1 | 1 | 1 | 1 | 1 | 1 | 1
546 | AltbauziegelTivoliBerlinAussenziegel1 | brick | 0.331 | 7.5 | 6.5 | 0.00038447 | -4.08e-06 | -0.00021164 | -0.027874 | 0.000295905 | 0.011856 | 0.5527 | -5.8670E-3 | -0.14727 | -2.1146 | 2.2450E-2 | 4.7041E-1 | 8.327e-05 | 6.7e-07 | -1.8459E-4 | -6.0378E-3 | -4.88E-5 | 0.009877 | 1.1971E-1 | 0.000969 | -0.10759 | -4.5803E-1 | -0.00371 | 0.31809 | 1 | 1 | 1 | 1 | 1 | 1 | 1 | 1 | 1 | 1 | 1
547 | AltbauziegelTivoliBerlinAussenziegel2 | brick | 0.446 | 7.5 | 6.5 | 0.00038447 | -4.08e-06 | -0.00021164 | -0.027874 | 0.000295905 | 0.011856 | 0.5527 | -5.8670E-3 | -0.14727 | -2.1146 | 2.2450E-2 | 4.7041E-1 | 8.327e-05 | 6.7e-07 | -1.8459E-4 | -6.0378E-3 | -4.88E-5 | 0.009877 | 1.1971E-1 | 0.000969 | -0.10759 | -4.5803E-1 | -0.00371 | 0.31809 | 1 | 1 | 1 | 1 | 1 | 1 | 1 | 1 | 1 | 1 | 1
548 | AltbauziegelTivoliBerlinInnenziegel | brick | 0.409 | 7.5 | 6.5 | 0.00038447 | -4.08e-06 | -0.00021164 | -0.027874 | 0.000295905 | 0.011856 | 0.5527 | -5.8670E-3 | -0.14727 | -2.1146 | 2.2450E-2 | 4.7041E-1 | 8.327e-05 | 6.7e-07 | -1.8459E-4 | -6.0378E-3 | -4.88E-5 | 0.009877 | 1.1971E-1 | 0.000969 | -0.10759 | -4.5803E-1 | -0.00371 | 0.31809 | 1 | 1 | 1 | 1 | 1 | 1 | 1 | 1 | 1 | 1 | 1
549 | AltbauziegelUSHauptquartierBerlin | brick | 0.385 | 7.5 | 6.5 | 0.00038447 | -4.08e-06 | -0.00021164 | -0.027874 | 0.000295905 | 0.011856 | 0.5527 | -5.8670E-3 | -0.14727 | -2.1146 | 2.2450E-2 | 4.7041E-1 | 8.327e-05 | 6.7e-07 | -1.8459E-4 | -6.0378E-3 | -4.88E-5 | 0.009877 | 1.1971E-1 | 0.000969 | -0.10759 | -4.5803E-1 | -0.00371 | 0.31809 | 1 | 1 | 1 | 1 | 1 | 1 | 1 | 1 | 1 | 1 | 1
552 | ZiegelSchlagmannVollziegel | brick | 0.474 | 7.5 | 6.5 | 0.00038447 | -4.08e-06 | -0.00021164 | -0.027874 | 0.000295905 | 0.011856 | 0.5527 | -5.8670E-3 | -0.14727 | -2.1146 | 2.2450E-2 | 4.7041E-1 | 8.327e-05 | 6.7e-07 | -1.8459E-4 | -6.0378E-3 | -4.88E-5 | 0.009877 | 1.1971E-1 | 0.000969 | -0.10759 | -4.5803E-1 | -0.00371 | 0.31809 | 1 | 1 | 1 | 1 | 1 | 1 | 1 | 1 | 1 | 1 | 1
557 | ZiegelSchlagmannWDZZiegelhuelle | brick | 0.474 | 7.5 | 6.5 | 0.00038447 | -4.08e-06 | -0.00021164 | -0.027874 | 0.000295905 | 0.011856 | 0.5527 | -5.8670E-3 | -0.14727 | -2.1146 | 2.2450E-2 | 4.7041E-1 | 8.327e-05 | 6.7e-07 | -1.8459E-4 | -6.0378E-3 | -4.88E-5 | 0.009877 | 1.1971E-1 | 0.000969 | -0.10759 | -4.5803E-1 | -0.00371 | 0.31809 | 1 | 1 | 1 | 1 | 1 | 1 | 1 | 1 | 1 | 1 | 1
686 | Brick | brick | 0.325 | 7.5 | 6.5 | 0.00038447 | -4.08e-06 | -0.00021164 | -0.027874 | 0.000295905 | 0.011856 | 0.5527 | -5.8670E-3 | -0.14727 | -2.1146 | 2.2450E-2 | 4.7041E-1 | 8.327e-05 | 6.7e-07 | -1.8459E-4 | -6.0378E-3 | -4.88E-5 | 0.009877 | 1.1971E-1 | 0.000969 | -0.10759 | -4.5803E-1 | -0.00371 | 0.31809 | 1 | 1 | 1 | 1 | 1 | 1 | 1 | 1 | 1 | 1 | 1
791 | LehmbausteinUngebrannt | brick | 0.42 | 7.5 | 6.5 | 0.00038447 | -4.08e-06 | -0.00021164 | -0.027874 | 0.000295905 | 0.011856 | 0.5527 | -5.8670E-3 | -0.14727 | -2.1146 | 2.2450E-2 | 4.7041E-1 | 8.327e-05 | 6.7e-07 | -1.8459E-4 | -6.0378E-3 | -4.88E-5 | 0.009877 | 1.1971E-1 | 0.000969 | -0.10759 | -4.5803E-1 | -0.00371 | 0.31809 | 1 | 1 | 1 | 1 | 1 | 1 | 1 | 1 | 1 | 1 | 1
901 | DTUBrick | brick | not found | 7.5 | 6.5 | 0.00038447 | -4.08e-06 | -0.00021164 | -0.027874 | 0.000295905 | 0.011856 | 0.5527 | -5.8670E-3 | -0.14727 | -2.1146 | 2.2450E-2 | 4.7041E-1 | 8.327e-05 | 6.7e-07 | -1.8459E-4 | -6.0378E-3 | -4.88E-5 | 0.009877 | 1.1971E-1 | 0.000969 | -0.10759 | -4.5803E-1 | -0.00371 | 0.31809 | 1 | 1 | 1 | 1 | 1 | 1 | 1 | 1 | 1 | 1 | 1
152 | LimeSandBrickIndustrial | brick | 0.36 | 7.5 | 6.5 | 0.00038447 | -4.08e-06 | -0.00021164 | -0.027874 | 0.000295905 | 0.011856 | 0.5527 | -5.8670E-3 | -0.14727 | -2.1146 | 2.2450E-2 | 4.7041E-1 | 8.327e-05 | 6.7e-07 | -1.8459E-4 | -6.0378E-3 | -4.88E-5 | 0.009877 | 1.1971E-1 | 0.000969 | -0.10759 | -4.5803E-1 | -0.00371 | 0.31809 | 1 | 1 | 1 | 1 | 1 | 1 | 1 | 1 | 1 | 1 | 1
153 | LimeSandBrickTraditional | brick | 0.34 | 7.5 | 6.5 | 0.00038447 | -4.08e-06 | -0.00021164 | -0.027874 | 0.000295905 | 0.011856 | 0.5527 | -5.8670E-3 | -0.14727 | -2.1146 | 2.2450E-2 | 4.7041E-1 | 8.327e-05 | 6.7e-07 | -1.8459E-4 | -6.0378E-3 | -4.88E-5 | 0.009877 | 1.1971E-1 | 0.000969 | -0.10759 | -4.5803E-1 | -0.00371 | 0.31809 | 1 | 1 | 1 | 1 | 1 | 1 | 1 | 1 | 1 | 1 | 1
219 | SandstoneCotta | sandstone | 0.267 | 7.5 | 6.5 | 0.00038447 | -4.08e-06 | -0.00021164 | -0.027874 | 0.000295905 | 0.011856 | 0.5527 | -5.8670E-3 | -0.14727 | -2.1146 | 2.2450E-2 | 4.7041E-1 | 8.327e-05 | 6.7e-07 | -1.8459E-4 | -6.0378E-3 | -4.88E-5 | 0.009877 | 1.1971E-1 | 0.000969 | -0.10759 | -4.5803E-1 | -0.00371 | 0.31809 | 2 | 1.724 | 0.2 | 1 | 1 | 1 | 1 | 1 | 1 | 1 | 1
220 | SandstonePosta | sandstone | 0.21 | 7.5 | 6.5 | 0.00038447 | -4.08e-06 | -0.00021164 | -0.027874 | 0.000295905 | 0.011856 | 0.5527 | -5.8670E-3 | -0.14727 | -2.1146 | 2.2450E-2 | 4.7041E-1 | 8.327e-05 | 6.7e-07 | -1.8459E-4 | -6.0378E-3 | -4.88E-5 | 0.009877 | 1.1971E-1 | 0.000969 | -0.10759 | -4.5803E-1 | -0.00371 | 0.31809 | 2 | 1.724 | 0.2 | 1 | 1 | 1 | 1 | 1 | 1 | 1 | 1
221 | SandstoneReinhardsdorf | sandstone | 0.248 | 7.5 | 6.5 | 0.00038447 | -4.08e-06 | -0.00021164 | -0.027874 | 0.000295905 | 0.011856 | 0.5527 | -5.8670E-3 | -0.14727 | -2.1146 | 2.2450E-2 | 4.7041E-1 | 8.327e-05 | 6.7e-07 | -1.8459E-4 | -6.0378E-3 | -4.88E-5 | 0.009877 | 1.1971E-1 | 0.000969 | -0.10759 | -4.5803E-1 | -0.00371 | 0.31809 | 2 | 1.724 | 0.2 | 1 | 1 | 1 | 1 | 1 | 1 | 1 | 1
263 | WeatheredGranite | sandstone | 0.09 | 7.5 | 6.5 | 0.00038447 | -4.08e-06 | -0.00021164 | -0.027874 | 0.000295905 | 0.011856 | 0.5527 | -5.8670E-3 | -0.14727 | -2.1146 | 2.2450E-2 | 4.7041E-1 | 8.327e-05 | 6.7e-07 | -1.8459E-4 | -6.0378E-3 | -4.88E-5 | 0.009877 | 1.1971E-1 | 0.000969 | -0.10759 | -4.5803E-1 | -0.00371 | 0.31809 | 2 | 1.724 | 0.2 | 1 | 1 | 1 | 1 | 1 | 1 | 1 | 1
461 | BundsandsteinrotHessen | sandstone | 0.149 | 7.5 | 6.5 | 0.00038447 | -4.08e-06 | -0.00021164 | -0.027874 | 0.000295905 | 0.011856 | 0.5527 | -5.8670E-3 | -0.14727 | -2.1146 | 2.2450E-2 | 4.7041E-1 | 8.327e-05 | 6.7e-07 | -1.8459E-4 | -6.0378E-3 | -4.88E-5 | 0.009877 | 1.1971E-1 | 0.000969 | -0.10759 | -4.5803E-1 | -0.00371 | 0.31809 | 2 | 1.724 | 0.2 | 1 | 1 | 1 | 1 | 1 | 1 | 1 | 1
462 | CarraraMamor | sandstone | 0.014 | 7.5 | 6.5 | 0.00038447 | -4.08e-06 | -0.00021164 | -0.027874 | 0.000295905 | 0.011856 | 0.5527 | -5.8670E-3 | -0.14727 | -2.1146 | 2.2450E-2 | 4.7041E-1 | 8.327e-05 | 6.7e-07 | -1.8459E-4 | -6.0378E-3 | -4.88E-5 | 0.009877 | 1.1971E-1 | 0.000969 | -0.10759 | -4.5803E-1 | -0.00371 | 0.31809 | 2 | 1.724 | 0.2 | 1 | 1 | 1 | 1 | 1 | 1 | 1 | 1
464 | KrensheimerMuschelkalk | sandstone | 0.13 | 7.5 | 6.5 | 0.00038447 | -4.08e-06 | -0.00021164 | -0.027874 | 0.000295905 | 0.011856 | 0.5527 | -5.8670E-3 | -0.14727 | -2.1146 | 2.2450E-2 | 4.7041E-1 | 8.327e-05 | 6.7e-07 | -1.8459E-4 | -6.0378E-3 | -4.88E-5 | 0.009877 | 1.1971E-1 | 0.000969 | -0.10759 | -4.5803E-1 | -0.00371 | 0.31809 | 2 | 1.724 | 0.2 | 1 | 1 | 1 | 1 | 1 | 1 | 1 | 1
465 | SandsteinBadBentheim | sandstone | 0.271 | 7.5 | 6.5 | 0.00038447 | -4.08e-06 | -0.00021164 | -0.027874 | 0.000295905 | 0.011856 | 0.5527 | -5.8670E-3 | -0.14727 | -2.1146 | 2.2450E-2 | 4.7041E-1 | 8.327e-05 | 6.7e-07 | -1.8459E-4 | -6.0378E-3 | -4.88E-5 | 0.009877 | 1.1971E-1 | 0.000969 | -0.10759 | -4.5803E-1 | -0.00371 | 0.31809 | 2 | 1.724 | 0.2 | 1 | 1 | 1 | 1 | 1 | 1 | 1 | 1
466 | SandsteinHildesheim | sandstone | 0.229 | 7.5 | 6.5 | 0.00038447 | -4.08e-06 | -0.00021164 | -0.027874 | 0.000295905 | 0.011856 | 0.5527 | -5.8670E-3 | -0.14727 | -2.1146 | 2.2450E-2 | 4.7041E-1 | 8.327e-05 | 6.7e-07 | -1.8459E-4 | -6.0378E-3 | -4.88E-5 | 0.009877 | 1.1971E-1 | 0.000969 | -0.10759 | -4.5803E-1 | -0.00371 | 0.31809 | 2 | 1.724 | 0.2 | 1 | 1 | 1 | 1 | 1 | 1 | 1 | 1
467 | SandstoneIndiaNewSaInN | sandstone | 0.146 | 7.5 | 6.5 | 0.00038447 | -4.08e-06 | -0.00021164 | -0.027874 | 0.000295905 | 0.011856 | 0.5527 | -5.8670E-3 | -0.14727 | -2.1146 | 2.2450E-2 | 4.7041E-1 | 8.327e-05 | 6.7e-07 | -1.8459E-4 | -6.0378E-3 | -4.88E-5 | 0.009877 | 1.1971E-1 | 0.000969 | -0.10759 | -4.5803E-1 | -0.00371 | 0.31809 | 2 | 1.724 | 0.2 | 1 | 1 | 1 | 1 | 1 | 1 | 1 | 1
468 | SandsteinMuehlleiteeisenhaltigeBank | sandstone | 0.25 | 7.5 | 6.5 | 0.00038447 | -4.08e-06 | -0.00021164 | -0.027874 | 0.000295905 | 0.011856 | 0.5527 | -5.8670E-3 | -0.14727 | -2.1146 | 2.2450E-2 | 4.7041E-1 | 8.327e-05 | 6.7e-07 | -1.8459E-4 | -6.0378E-3 | -4.88E-5 | 0.009877 | 1.1971E-1 | 0.000969 | -0.10759 | -4.5803E-1 | -0.00371 | 0.31809 | 2 | 1.724 | 0.2 | 1 | 1 | 1 | 1 | 1 | 1 | 1 | 1
469 | SandsteinRuethen | sandstone | 0.276 | 7.5 | 6.5 | 0.00038447 | -4.08e-06 | -0.00021164 | -0.027874 | 0.000295905 | 0.011856 | 0.5527 | -5.8670E-3 | -0.14727 | -2.1146 | 2.2450E-2 | 4.7041E-1 | 8.327e-05 | 6.7e-07 | -1.8459E-4 | -6.0378E-3 | -4.88E-5 | 0.009877 | 1.1971E-1 | 0.000969 | -0.10759 | -4.5803E-1 | -0.00371 | 0.31809 | 2 | 1.724 | 0.2 | 1 | 1 | 1 | 1 | 1 | 1 | 1 | 1
470 | SandsteinVelbke | sandstone | 0.267 | 7.5 | 6.5 | 0.00038447 | -4.08e-06 | -0.00021164 | -0.027874 | 0.000295905 | 0.011856 | 0.5527 | -5.8670E-3 | -0.14727 | -2.1146 | 2.2450E-2 | 4.7041E-1 | 8.327e-05 | 6.7e-07 | -1.8459E-4 | -6.0378E-3 | -4.88E-5 | 0.009877 | 1.1971E-1 | 0.000969 | -0.10759 | -4.5803E-1 | -0.00371 | 0.31809 | 2 | 1.724 | 0.2 | 1 | 1 | 1 | 1 | 1 | 1 | 1 | 1
471 | Tuffstein | other | 0.453 | 7.5 | 6.5 | 0.00038447 | -4.08e-06 | -0.00021164 | -0.027874 | 0.000295905 | 0.011856 | 0.5527 | -5.8670E-3 | -0.14727 | -2.1146 | 2.2450E-2 | 4.7041E-1 | 8.327e-05 | 6.7e-07 | -1.8459E-4 | -6.0378E-3 | -4.88E-5 | 0.009877 | 1.1971E-1 | 0.000969 | -0.10759 | -4.5803E-1 | -0.00371 | 0.31809 |  |  |  | 1 | 1 | 1 | 1 | 1 | 1 | 1 | 1
472 | TuffsteinJapan | other | 0.528 | 7.5 | 6.5 | 0.00038447 | -4.08e-06 | -0.00021164 | -0.027874 | 0.000295905 | 0.011856 | 0.5527 | -5.8670E-3 | -0.14727 | -2.1146 | 2.2450E-2 | 4.7041E-1 | 8.327e-05 | 6.7e-07 | -1.8459E-4 | -6.0378E-3 | -4.88E-5 | 0.009877 | 1.1971E-1 | 0.000969 | -0.10759 | -4.5803E-1 | -0.00371 | 0.31809 |  |  |  | 1 | 1 | 1 | 1 | 1 | 1 | 1 | 1
509 | limesandstone | sandstone | 0.338 | 7.5 | 6.5 | 0.00038447 | -4.08e-06 | -0.00021164 | -0.027874 | 0.000295905 | 0.011856 | 0.5527 | -5.8670E-3 | -0.14727 | -2.1146 | 2.2450E-2 | 4.7041E-1 | 8.327e-05 | 6.7e-07 | -1.8459E-4 | -6.0378E-3 | -4.88E-5 | 0.009877 | 1.1971E-1 | 0.000969 | -0.10759 | -4.5803E-1 | -0.00371 | 0.31809 | 2 | 1.724 | 0.2 | 1 | 1 | 1 | 1 | 1 | 1 | 1 | 1
510 | LimeSandBrick | limestone | 0.344 | 7.5 | 6.5 | 0.00038447 | -4.08e-06 | -0.00021164 | -0.027874 | 0.000295905 | 0.011856 | 0.5527 | -5.8670E-3 | -0.14727 | -2.1146 | 2.2450E-2 | 4.7041E-1 | 8.327e-05 | 6.7e-07 | -1.8459E-4 | -6.0378E-3 | -4.88E-5 | 0.009877 | 1.1971E-1 | 0.000969 | -0.10759 | -4.5803E-1 | -0.00371 | 0.31809 | 100 | 6.897 | 1.6 | 1 | 1 | 1 | 1 | 1 | 1 | 1 | 1
511 | XellaKalksandstein | sandstone | 0.359 | 7.5 | 6.5 | 0.00038447 | -4.08e-06 | -0.00021164 | -0.027874 | 0.000295905 | 0.011856 | 0.5527 | -5.8670E-3 | -0.14727 | -2.1146 | 2.2450E-2 | 4.7041E-1 | 8.327e-05 | 6.7e-07 | -1.8459E-4 | -6.0378E-3 | -4.88E-5 | 0.009877 | 1.1971E-1 | 0.000969 | -0.10759 | -4.5803E-1 | -0.00371 | 0.31809 | 2 | 1.724 | 0.2 | 1 | 1 | 1 | 1 | 1 | 1 | 1 | 1
550 | KalksandsteinXellaYtong2002 | other | 0.344 | 7.5 | 6.5 | 0.00038447 | -4.08e-06 | -0.00021164 | -0.027874 | 0.000295905 | 0.011856 | 0.5527 | -5.8670E-3 | -0.14727 | -2.1146 | 2.2450E-2 | 4.7041E-1 | 8.327e-05 | 6.7e-07 | -1.8459E-4 | -6.0378E-3 | -4.88E-5 | 0.009877 | 1.1971E-1 | 0.000969 | -0.10759 | -4.5803E-1 | -0.00371 | 0.31809 |  |  |  | 1 | 1 | 1 | 1 | 1 | 1 | 1 | 1
551 | KalksandsteinXellaYtong2004 | other | 0.359 | 7.5 | 6.5 | 0.00038447 | -4.08e-06 | -0.00021164 | -0.027874 | 0.000295905 | 0.011856 | 0.5527 | -5.8670E-3 | -0.14727 | -2.1146 | 2.2450E-2 | 4.7041E-1 | 8.327e-05 | 6.7e-07 | -1.8459E-4 | -6.0378E-3 | -4.88E-5 | 0.009877 | 1.1971E-1 | 0.000969 | -0.10759 | -4.5803E-1 | -0.00371 | 0.31809 |  |  |  | 1 | 1 | 1 | 1 | 1 | 1 | 1 | 1
558 | BundsandsteinIndienHumayunVerwittert | sandstone | 0.144 | 7.5 | 6.5 | 0.00038447 | -4.08e-06 | -0.00021164 | -0.027874 | 0.000295905 | 0.011856 | 0.5527 | -5.8670E-3 | -0.14727 | -2.1146 | 2.2450E-2 | 4.7041E-1 | 8.327e-05 | 6.7e-07 | -1.8459E-4 | -6.0378E-3 | -4.88E-5 | 0.009877 | 1.1971E-1 | 0.000969 | -0.10759 | -4.5803E-1 | -0.00371 | 0.31809 | 2 | 1.724 | 0.2 | 1 | 1 | 1 | 1 | 1 | 1 | 1 | 1
559 | CarraraMamorSkluptur | sandstone | 0.014 | 7.5 | 6.5 | 0.00038447 | -4.08e-06 | -0.00021164 | -0.027874 | 0.000295905 | 0.011856 | 0.5527 | -5.8670E-3 | -0.14727 | -2.1146 | 2.2450E-2 | 4.7041E-1 | 8.327e-05 | 6.7e-07 | -1.8459E-4 | -6.0378E-3 | -4.88E-5 | 0.009877 | 1.1971E-1 | 0.000969 | -0.10759 | -4.5803E-1 | -0.00371 | 0.31809 | 2 | 1.724 | 0.2 | 1 | 1 | 1 | 1 | 1 | 1 | 1 | 1
561 | SandstoneArholzen | sandstone | 0.149 | 7.5 | 6.5 | 0.00038447 | -4.08e-06 | -0.00021164 | -0.027874 | 0.000295905 | 0.011856 | 0.5527 | -5.8670E-3 | -0.14727 | -2.1146 | 2.2450E-2 | 4.7041E-1 | 8.327e-05 | 6.7e-07 | -1.8459E-4 | -6.0378E-3 | -4.88E-5 | 0.009877 | 1.1971E-1 | 0.000969 | -0.10759 | -4.5803E-1 | -0.00371 | 0.31809 | 2 | 1.724 | 0.2 | 1 | 1 | 1 | 1 | 1 | 1 | 1 | 1
562 | SandstoneKarlshafener | sandstone | 0.1 | 7.5 | 6.5 | 0.00038447 | -4.08e-06 | -0.00021164 | -0.027874 | 0.000295905 | 0.011856 | 0.5527 | -5.8670E-3 | -0.14727 | -2.1146 | 2.2450E-2 | 4.7041E-1 | 8.327e-05 | 6.7e-07 | -1.8459E-4 | -6.0378E-3 | -4.88E-5 | 0.009877 | 1.1971E-1 | 0.000969 | -0.10759 | -4.5803E-1 | -0.00371 | 0.31809 | 2 | 1.724 | 0.2 | 1 | 1 | 1 | 1 | 1 | 1 | 1 | 1
563 | SandstoneKrenzheimer | sandstone | 0.186 | 7.5 | 6.5 | 0.00038447 | -4.08e-06 | -0.00021164 | -0.027874 | 0.000295905 | 0.011856 | 0.5527 | -5.8670E-3 | -0.14727 | -2.1146 | 2.2450E-2 | 4.7041E-1 | 8.327e-05 | 6.7e-07 | -1.8459E-4 | -6.0378E-3 | -4.88E-5 | 0.009877 | 1.1971E-1 | 0.000969 | -0.10759 | -4.5803E-1 | -0.00371 | 0.31809 | 2 | 1.724 | 0.2 | 1 | 1 | 1 | 1 | 1 | 1 | 1 | 1
564 | SandstoneMonteMerlo | sandstone | 0.258 | 7.5 | 6.5 | 0.00038447 | -4.08e-06 | -0.00021164 | -0.027874 | 0.000295905 | 0.011856 | 0.5527 | -5.8670E-3 | -0.14727 | -2.1146 | 2.2450E-2 | 4.7041E-1 | 8.327e-05 | 6.7e-07 | -1.8459E-4 | -6.0378E-3 | -4.88E-5 | 0.009877 | 1.1971E-1 | 0.000969 | -0.10759 | -4.5803E-1 | -0.00371 | 0.31809 | 2 | 1.724 | 0.2 | 1 | 1 | 1 | 1 | 1 | 1 | 1 | 1
565 | SandstoneOberkirchner | sandstone | 0.202 | 7.5 | 6.5 | 0.00038447 | -4.08e-06 | -0.00021164 | -0.027874 | 0.000295905 | 0.011856 | 0.5527 | -5.8670E-3 | -0.14727 | -2.1146 | 2.2450E-2 | 4.7041E-1 | 8.327e-05 | 6.7e-07 | -1.8459E-4 | -6.0378E-3 | -4.88E-5 | 0.009877 | 1.1971E-1 | 0.000969 | -0.10759 | -4.5803E-1 | -0.00371 | 0.31809 | 2 | 1.724 | 0.2 | 1 | 1 | 1 | 1 | 1 | 1 | 1 | 1
566 | SandstoneReinhardsdorf | sandstone | 0.248 | 7.5 | 6.5 | 0.00038447 | -4.08e-06 | -0.00021164 | -0.027874 | 0.000295905 | 0.011856 | 0.5527 | -5.8670E-3 | -0.14727 | -2.1146 | 2.2450E-2 | 4.7041E-1 | 8.327e-05 | 6.7e-07 | -1.8459E-4 | -6.0378E-3 | -4.88E-5 | 0.009877 | 1.1971E-1 | 0.000969 | -0.10759 | -4.5803E-1 | -0.00371 | 0.31809 | 2 | 1.724 | 0.2 | 1 | 1 | 1 | 1 | 1 | 1 | 1 | 1
567 | SandstoneSander | sandstone | 0.233 | 7.5 | 6.5 | 0.00038447 | -4.08e-06 | -0.00021164 | -0.027874 | 0.000295905 | 0.011856 | 0.5527 | -5.8670E-3 | -0.14727 | -2.1146 | 2.2450E-2 | 4.7041E-1 | 8.327e-05 | 6.7e-07 | -1.8459E-4 | -6.0378E-3 | -4.88E-5 | 0.009877 | 1.1971E-1 | 0.000969 | -0.10759 | -4.5803E-1 | -0.00371 | 0.31809 | 2 | 1.724 | 0.2 | 1 | 1 | 1 | 1 | 1 | 1 | 1 | 1
568 | SandstoneSchleerither | sandstone | 0.243 | 7.5 | 6.5 | 0.00038447 | -4.08e-06 | -0.00021164 | -0.027874 | 0.000295905 | 0.011856 | 0.5527 | -5.8670E-3 | -0.14727 | -2.1146 | 2.2450E-2 | 4.7041E-1 | 8.327e-05 | 6.7e-07 | -1.8459E-4 | -6.0378E-3 | -4.88E-5 | 0.009877 | 1.1971E-1 | 0.000969 | -0.10759 | -4.5803E-1 | -0.00371 | 0.31809 | 2 | 1.724 | 0.2 | 1 | 1 | 1 | 1 | 1 | 1 | 1 | 1
685 | LimeSandbrick | limestone | 0.357 | 7.5 | 6.5 | 0.00038447 | -4.08e-06 | -0.00021164 | -0.027874 | 0.000295905 | 0.011856 | 0.5527 | -5.8670E-3 | -0.14727 | -2.1146 | 2.2450E-2 | 4.7041E-1 | 8.327e-05 | 6.7e-07 | -1.8459E-4 | -6.0378E-3 | -4.88E-5 | 0.009877 | 1.1971E-1 | 0.000969 | -0.10759 | -4.5803E-1 | -0.00371 | 0.31809 | 100 | 6.897 | 1.6 | 1 | 1 | 1 | 1 | 1 | 1 | 1 | 1
630 | Lime Cement Plaster Light | limestone | 0.614 | 7.5 | 6.5 | 0.00038447 | -4.08e-06 | -0.00021164 | -0.027874 | 0.000295905 | 0.011856 | 0.5527 | -5.8670E-3 | -0.14727 | -2.1146 | 2.2450E-2 | 4.7041E-1 | 8.327e-05 | 6.7e-07 | -1.8459E-4 | -6.0378E-3 | -4.88E-5 | 0.009877 | 1.1971E-1 | 0.000969 | -0.10759 | -4.5803E-1 | -0.00371 | 0.31809 | 100 | 6.897 | 1.6 | 1 | 1 | 1 | 1 | 1 | 1 | 1 | 1
717 | Lime Cement Mortar (High Cement Ratio) | sandstone | 0.291 | 7.5 | 6.5 | 0.00038447 | -4.08e-06 | -0.00021164 | -0.027874 | 0.000295905 | 0.011856 | 0.5527 | -5.8670E-3 | -0.14727 | -2.1146 | 2.2450E-2 | 4.7041E-1 | 8.327e-05 | 6.7e-07 | -1.8459E-4 | -6.0378E-3 | -4.88E-5 | 0.009877 | 1.1971E-1 | 0.000969 | -0.10759 | -4.5803E-1 | -0.00371 | 0.31809 | 2 | 1.724 | 0.2 | 1 | 1 | 1 | 1 | 1 | 1 | 1 | 1
718 | Lime Cement Mortar (Low Cement Ratio) | limestone | 0.344 | 7.5 | 6.5 | 0.00038447 | -4.08e-06 | -0.00021164 | -0.027874 | 0.000295905 | 0.011856 | 0.5527 | -5.8670E-3 | -0.14727 | -2.1146 | 2.2450E-2 | 4.7041E-1 | 8.327e-05 | 6.7e-07 | -1.8459E-4 | -6.0378E-3 | -4.88E-5 | 0.009877 | 1.1971E-1 | 0.000969 | -0.10759 | -4.5803E-1 | -0.00371 | 0.31809 | 100 | 6.897 | 1.6 | 1 | 1 | 1 | 1 | 1 | 1 | 1 | 1
902 | DTUMortar | sandstone | not found | 7.5 | 6.5 | 0.00038447 | -4.08e-06 | -0.00021164 | -0.027874 | 0.000295905 | 0.011856 | 0.5527 | -5.8670E-3 | -0.14727 | -2.1146 | 2.2450E-2 | 4.7041E-1 | 8.327e-05 | 6.7e-07 | -1.8459E-4 | -6.0378E-3 | -4.88E-5 | 0.009877 | 1.1971E-1 | 0.000969 | -0.10759 | -4.5803E-1 | -0.00371 | 0.31809 | 2 | 1.724 | 0.2 | 1 | 1 | 1 | 1 | 1 | 1 | 1 | 1