## Sheet1
Material ID | Name | Producer | Approx. | Comment
39, 125, 705 | CalciumSilicateBoard | Skamol |  | ID could be 124/125 and 705/486/407
187, 599, 12 | PolystyreneBoardExpanded |  | X | + vapour barrier EPS 1450/0.035/30-70 ID material 1500/0.036/96
189, 599, 12 | PolystyreneBoardExtruded |  | X | XPS 30/0.036/80-250 ID material 35/0.027/225
195, 599, 12 | PolyurethaneFoam |  | X | PUR 38/0.024 ID material 45/0.029
707, 722, 705 | ClimateBoard | Calsitherm Silikatbaustoffe |  | ID could be 284/706/707/(571) and 721+722 and 705/74 (detailPDF)
425 | RenocllCellulose | ISOCELL |  | Isoproc 42 kg/m3 ID material 93 kg/m3
438, 439, 437 | iQ-Therm | Remmers |  | ID 793/120 and 726/439 (fix and top) maybe relevant. http://www.conservationtech.ie/view-cats.php?prod_id=179
587 | WoodFibreBoardFunctionalHeight | Pavatex
588 | WoodFibreBoardFunctionalWidth | Pavatex
643, 125, 77 | MineralFoamMulltipor | Xella International |  | ID could be 643/595
644, 599, 12 | MineralWool40 | Rockwool | X | + vapour barrier Flexibatts 37
658 | TecTemInsulationBoard80mm | Knauf | X
689, 599 | PhenolicFoam | Kingspan |  | two layers
730, 599, 12 | MineralWool32 | ISOVER | X | + vapour barrier Isover PBM 032
731, 599, 12 | MineralWool35 | Knauf | X | + vapour barrier Isoroccia 70 DP7
277, 599, 12 | WoodWoolLightBuildingBoard | Knauf | X
012 Air gap 50 mm (horizontal)
599 Gypsum Board Knauf Standard
Material ID: insulation, finish, detail/mounting
Glue 112/123/407/486/664/674/682/705?