## relative
location | 0.0005 |  | 0.0125 |  | 0.1860 |  | 0.2472 |  | 0.3595 |  | 0.3715
material | brick | mortar | brick | mortar | brick | mortar | brick | mortar | brick | mortar | brick | mortar
count | 26281 | 26281 | 26281 | 26281 | 26281 | 26281 | 26281 | 26281 | 26281 | 26281 | 26281 | 26281
mean | 11.40236 | 6.202568 | 67.72455 | 38.69124 | 81.36593 | 61.89825 | 131.1877 | 309.6694 | 87.37804 | 76.72064 | 250.3721 | 261.815
std | 28.66097 | 12.60394 | 19.53268 | 25.26526 | 16.61269 | 16.26284 | 221.8596 | 307.3242 | 3.154919 | 9.36917 | 150.8411 | 156.9337
min | 1.291914e-14 | 9.397551e-05 | 0.02302522 | 0.009900161 | 24.03234 | 0.5575096 | 9.392943e-05 | 0.00635324 | 80.57947 | 32.11954 | 0.001302026 | 0.05402453
25% | 1.02141 | 1.842005 | 59.85342 | 21.79585 | 69.69791 | 54.52839 | 6.939758 | 112.8313 | 85.00078 | 72.86082 | 120.3716 | 130.1541
50% | 2.110468 | 3.661997 | 74.23465 | 38.56886 | 89.79409 | 64.95079 | 37.11743 | 208.9136 | 86.82653 | 76.36016 | 256.2716 | 267.5936
75% | 6.412092 | 6.012312 | 81.98384 | 51.3039 | 93.65138 | 73.10948 | 80.7052 | 396.619 | 88.70414 | 82.51856 | 370.6462 | 387.4989
max | 410.332 | 200.2292 | 118.694 | 376.6597 | 98.37161 | 92.77198 | 1229.942 | 1645.216 | 96.11299 | 93.20633 | 548.6738 | 579.1164

## relative_weighted
location | 0.0005 |  | 0.0125 |  | 0.1860 |  | 0.2472 |  | 0.3595 |  | 0.3715
material | brick | mortar | brick | mortar | brick | mortar | brick | mortar | brick | mortar | brick | mortar
count | 26281 | 26281 | 26281 | 26281 | 26281 | 26281 | 26281 | 26281 | 26281 | 26281 | 26281 | 26281
mean | 11.39877 | 6.203671 | 71.99505 | 40.28059 | 81.05358 | 61.35947 | 131.1977 | 309.6698 | 89.37022 | 80.28225 | 266.2236 | 278.249
std | 28.65749 | 12.60321 | 18.48183 | 23.51188 | 17.06766 | 16.80316 | 221.8819 | 307.3573 | 2.665575 | 8.336305 | 159.8408 | 166.0936
min | 1.291914e-14 | 8.278316e-05 | 0.01406971 | 0.003671443 | 14.31583 | 0.05775807 | 8.274257e-05 | 0.003161997 | 83.07653 | 40.81354 | 0.1528515 | 0.01733827
25% | 1.020306 | 1.841903 | 65.43412 | 22.19411 | 69.05267 | 53.77507 | 6.938011 | 112.7879 | 87.43982 | 77.03006 | 135.7374 | 144.782
50% | 2.108875 | 3.662959 | 78.21522 | 41.82311 | 89.68169 | 64.73712 | 37.11973 | 208.9131 | 88.86711 | 80.26448 | 264.7157 | 276.9494
75% | 6.409059 | 6.01566 | 84.92481 | 56.59321 | 93.60111 | 72.90298 | 80.65399 | 396.4941 | 90.35184 | 85.43932 | 397.7981 | 415.2059
max | 410.3342 | 200.2302 | 95.00891 | 398.5612 | 98.37355 | 92.78817 | 1230.687 | 1646.194 | 96.63312 | 94.44734 | 581.8763 | 618.3294

## absolute
location | 0.0005 |  | 0.0125 |  | 0.1860 |  | 0.2472 |  | 0.3595 |  | 0.3715
material | brick | mortar | brick | mortar | brick | mortar | brick | mortar | brick | mortar | brick | mortar
count | 26281 | 26281 | 26281 | 26281 | 26281 | 26281 | 26281 | 26281 | 26281 | 26281 | 26281 | 26281
mean | -9.93594 | -0.6516702 | 17.18639 | 2.020573 | 65.05798 | 50.79897 | -3.356518 | -14.44186 | 28.42334 | 24.61912 | -19.65589 | -21.1136
std | 22.93984 | 11.48001 | 8.223464 | 12.80208 | 31.4386 | 30.14548 | 14.21261 | 16.55048 | 13.60674 | 11.62911 | 17.05541 | 16.54259
min | -160.1413 | -115.0961 | -40.59413 | -73.65133 | 10.86284 | -6.685157 | -72.5474 | -91.86253 | 16.24406 | 13.25401 | -36.21016 | -38.56817
25% | -4.848367 | -0.476 | 12.86616 | -4.848627 | 47.48382 | 33.8316 | -3.48173 | -20.71283 | 19.99118 | 17.74497 | -28.22008 | -29.36742
50% | -1.369567 | 1.472667 | 17.87681 | 5.067393 | 58.23852 | 43.15853 | 0.11308 | -8.472557 | 23.18279 | 20.59918 | -25.19183 | -26.52605
75% | -0.5787667 | 3.119433 | 21.10704 | 11.10126 | 70.88873 | 56.1649 | 1.947233 | -6.633577 | 28.72923 | 24.67134 | -20.32075 | -21.72536
max | 0.4851333 | 37.16767 | 60.74746 | 50.63584 | 214.234 | 201.6351 | 84.77085 | 77.3964 | 89.35498 | 77.5209 | 97.28743 | 95.52263

## absolute_weighted
location | 0.0005 |  | 0.0125 |  | 0.1860 |  | 0.2472 |  | 0.3595 |  | 0.3715
material | brick | mortar | brick | mortar | brick | mortar | brick | mortar | brick | mortar | brick | mortar
count | 26281 | 26281 | 26281 | 26281 | 26281 | 26281 | 26281 | 26281 | 26281 | 26281 | 26281 | 26281
mean | -9.933506 | -0.649237 | 22.31612 | 7.150312 | 64.17123 | 49.91222 | -3.356036 | -14.44138 | 34.48165 | 30.67743 | -20.7752 | -22.23291
std | 22.93747 | 11.48026 | 9.15239 | 12.87114 | 31.45495 | 30.20599 | 14.2131 | 16.55092 | 16.32827 | 14.36149 | 15.50308 | 14.99508
min | -160.1416 | -115.0956 | -35.74786 | -68.80506 | 5.737096 | -11.8109 | -72.54747 | -91.86261 | 20.0551 | 17.06505 | -36.57937 | -38.93172
25% | -4.84549 | -0.4759295 | 16.91157 | -0.02992481 | 46.28879 | 32.78662 | -3.481652 | -20.71286 | 24.61676 | 22.24195 | -28.60978 | -29.73945
50% | -1.367848 | 1.4732 | 22.5253 | 9.534757 | 57.67968 | 42.73641 | 0.113174 | -8.47248 | 28.11073 | 25.28752 | -25.42971 | -26.78097
75% | -0.5777182 | 3.121491 | 26.46816 | 16.11354 | 70.29279 | 55.92867 | 1.94765 | -6.633378 | 34.00656 | 30.7295 | -21.15714 | -22.38409
max | 0.4848179 | 37.21696 | 75.54587 | 64.98994 | 214.4941 | 201.8952 | 84.76871 | 77.39426 | 103.1635 | 91.80434 | 92.51997 | 90.75517