## Sheet1
Material ID | Name | Producer | Provided dim.[mm] | Approx. | Comment
39, 125, 705 | CalciumSilicateBoard | Skamol | 25, 50, 100 |  | ID could be 124/125 and 705/486/407
187, 599, 12 | PolystyreneBoardExpanded |  | 100, 120, 140, 160 | X | + vapour barrier EPS 1450/0.035/30-70 ID material 1500/0.036/96
189, 599, 12 | PolystyreneBoardExtruded |  | 120, 140, 160, 180, 200, 220, 240, 260, 280, 300 | X | XPS 30/0.036/80-250 ID material 35/0.027/225
195, 599, 12 | PolyurethaneFoam |  | 60, 80, 100, 120 | X | PUR 38/0.024 ID material 45/0.029
707, 722, 705 | ClimateBoard | Calsitherm Silikatbaustoffe | 25, 30, 50, 80 |  | ID could be 284/706/707/(571) and 721+722 and 705/74 (detailPDF)
438, 439, 437 | iQ-Therm | Remmers | 30, 50, 80 |  | ID 793/120 and 726/439 (fix and top) maybe relevant. http://www.conservationtech.ie/view-cats.php?prod_id=179
587, 125, 705 | WoodFibreBoardFunctionalHeight | Pavatex | 40, 60, 80, 100 | X | Board is accurate
588, 125, 705 | WoodFibreBoardFunctionalWidth | Pavatex | 40, 60, 80, 100 | X | Board is accurate
643, 125, 77 | MineralFoamMulltipor | Xella International | 60, 80, 100 |  | ID could be 643/595
644, 599, 12 | MineralWool40 | Rockwool | 45, 75, 95, 115, 140 | X | + vapour barrier Flexibatts 37
689, 599 | PhenolicFoam | Kingspan | 20, 45, 65, 80, 90, 110 |  | two layers (K118)
730, 599, 12 | MineralWool32 | ISOVER | 70, 95, 120 | X | + vapour barrier Isover PBM 032
731, 599, 12 | MineralWool35 | Knauf | 45, 70, 95, 120, 145, 195, 245 | X | + vapour barrier Isoroccia 70 DP7
277, 599, 12 | WoodWoolLightBuildingBoard | Knauf | 25, 35, 50, 75, 100 | X